## LFP 1C V vs SOC
1C Chg - SOC (%) | 1C Chg - Voltage (V) | 1C Dchg - SOC (%) | 1C Dchg - Voltage (V)
0 | 2.7284 | 100 | 3.5394
1 | 2.937318 | 99 | 3.313676
2 | 3.031284 | 98 | 3.284395
3 | 3.095864 | 97 | 3.277339
4 | 3.145055 | 96 | 3.274908
5 | 3.184783 | 95 | 3.2728
6 | 3.21807 | 94 | 3.2713
7 | 3.244753 | 93 | 3.269708
8 | 3.2579 | 92 | 3.2685
9 | 3.2626 | 91 | 3.2669
10 | 3.266633 | 90 | 3.2657
11 | 3.2707 | 89 | 3.2638
12 | 3.2747 | 88 | 3.2623
13 | 3.279 | 87 | 3.2607
14 | 3.283257 | 86 | 3.2595
15 | 3.288 | 85 | 3.2579
16 | 3.2927 | 84 | 3.2561
17 | 3.297727 | 83 | 3.2545
18 | 3.3032 | 82 | 3.253
19 | 3.308175 | 81 | 3.2514
20 | 3.3131 | 80 | 3.249912
21 | 3.317556 | 79 | 3.248544
22 | 3.322398 | 78 | 3.2468
23 | 3.326409 | 77 | 3.2452
24 | 3.330572 | 76 | 3.2437
25 | 3.3345 | 75 | 3.2424
26 | 3.3382 | 74 | 3.240903
27 | 3.3413 | 73 | 3.2393
28 | 3.344102 | 72 | 3.2381
29 | 3.346786 | 71 | 3.2369
30 | 3.3485 | 70 | 3.2356
31 | 3.349994 | 69 | 3.2344
32 | 3.351 | 68 | 3.2331
33 | 3.3519 | 67 | 3.2319
34 | 3.3528 | 66 | 3.2304
35 | 3.3534 | 65 | 3.2291
36 | 3.354243 | 64 | 3.2282
37 | 3.355 | 63 | 3.2269
38 | 3.3562 | 62 | 3.225996
39 | 3.3568 | 61 | 3.2248
40 | 3.3578 | 60 | 3.2235
41 | 3.3587 | 59 | 3.222
42 | 3.3596 | 58 | 3.2207
43 | 3.3606 | 57 | 3.2195
44 | 3.361496 | 56 | 3.2183
45 | 3.362298 | 55 | 3.217
46 | 3.363 | 54 | 3.2158
47 | 3.364299 | 53 | 3.2142
48 | 3.3655 | 52 | 3.2127
49 | 3.3665 | 51 | 3.2114
50 | 3.3677 | 50 | 3.2099
51 | 3.3686 | 49 | 3.2087
52 | 3.3696 | 48 | 3.2071
53 | 3.3708 | 47 | 3.2052
54 | 3.3717 | 46 | 3.2037
55 | 3.373 | 45 | 3.201987
56 | 3.3742 | 44 | 3.2003
57 | 3.3754 | 43 | 3.1987
58 | 3.3767 | 42 | 3.1966
59 | 3.3779 | 41 | 3.1947
60 | 3.3792 | 40 | 3.1928
61 | 3.3804 | 39 | 3.190858
62 | 3.3813 | 38 | 3.1885
63 | 3.3829 | 37 | 3.1863
64 | 3.3841 | 36 | 3.1842
65 | 3.385134 | 35 | 3.182
66 | 3.3863 | 34 | 3.1792
67 | 3.3872 | 33 | 3.176529
68 | 3.3882 | 32 | 3.173798
69 | 3.3897 | 31 | 3.170758
70 | 3.3906 | 30 | 3.167694
71 | 3.3922 | 29 | 3.164011
72 | 3.3931 | 28 | 3.160644
73 | 3.3947 | 27 | 3.157004
74 | 3.395677 | 26 | 3.153111
75 | 3.3971 | 25 | 3.1485
76 | 3.3984 | 24 | 3.1439
77 | 3.3996 | 23 | 3.1386
78 | 3.4015 | 22 | 3.1333
79 | 3.402946 | 21 | 3.1271
80 | 3.404409 | 20 | 3.120438
81 | 3.4058 | 19 | 3.113106
82 | 3.4077 | 18 | 3.105075
83 | 3.4092 | 17 | 3.096083
84 | 3.4114 | 16 | 3.0865
85 | 3.4133 | 15 | 3.075396
86 | 3.4154 | 14 | 3.062436
87 | 3.4176 | 13 | 3.046665
88 | 3.4204 | 12 | 3.02776
89 | 3.4232 | 11 | 3.004619
90 | 3.4263 | 10 | 2.977124
91 | 3.430293 | 9 | 2.94407
92 | 3.434578 | 8 | 2.905006
93 | 3.439989 | 7 | 2.859277
94 | 3.4464 | 6 | 2.803853
95 | 3.454992 | 5 | 2.736423
96 | 3.466086 | 4 | 2.653328
97 | 3.481472 | 3 | 2.550602
98 | 3.503877 | 2 | 2.422123
99 | 3.538911 | 1 | 2.255465
100 | 3.5962 | 0 | 1.999

## NMC 1C V vs SOC
1C Chg - SOC (%) | 1C Chg - Voltage (V) | 1C Dchg - SOC (%) | 1C Dchg - Voltage (V)
0 | 2.908725 | 0 | 2.4999
1 | 3.332521 | 1 | 2.816896
2 | 3.451219 | 2 | 3.003974
3 | 3.528709 | 3 | 3.108641
4 | 3.585041 | 4 | 3.168466
5 | 3.627893 | 5 | 3.205784
6 | 3.653676 | 6 | 3.231423
7 | 3.661266 | 7 | 3.251005
8 | 3.664504 | 8 | 3.266812
9 | 3.668188 | 9 | 3.279881
10 | 3.672746 | 10 | 3.291385
11 | 3.677913 | 11 | 3.301304
12 | 3.683383 | 12 | 3.310223
13 | 3.689097 | 13 | 3.318537
14 | 3.694837 | 14 | 3.326013
15 | 3.700616 | 15 | 3.332989
16 | 3.706378 | 16 | 3.33958
17 | 3.712271 | 17 | 3.345802
18 | 3.717945 | 18 | 3.351621
19 | 3.72403 | 19 | 3.35728
20 | 3.730094 | 20 | 3.362765
21 | 3.736427 | 21 | 3.368144
22 | 3.742474 | 22 | 3.373321
23 | 3.748011 | 23 | 3.37868
24 | 3.753133 | 24 | 3.383856
25 | 3.757699 | 25 | 3.389132
26 | 3.761566 | 26 | 3.394172
27 | 3.765102 | 27 | 3.399398
28 | 3.768437 | 28 | 3.404578
29 | 3.771468 | 29 | 3.409501
30 | 3.774632 | 30 | 3.414627
31 | 3.777657 | 31 | 3.419567
32 | 3.780572 | 32 | 3.42442
33 | 3.783528 | 33 | 3.429356
34 | 3.786495 | 34 | 3.434095
35 | 3.78944 | 35 | 3.439109
36 | 3.792414 | 36 | 3.443782
37 | 3.795496 | 37 | 3.44845
38 | 3.798666 | 38 | 3.45322
39 | 3.801832 | 39 | 3.457811
40 | 3.805077 | 40 | 3.462506
41 | 3.808399 | 41 | 3.467346
42 | 3.811613 | 42 | 3.471895
43 | 3.814811 | 43 | 3.476776
44 | 3.818168 | 44 | 3.481675
45 | 3.821325 | 45 | 3.486559
46 | 3.824781 | 46 | 3.491675
47 | 3.827962 | 47 | 3.496866
48 | 3.831185 | 48 | 3.502091
49 | 3.834572 | 49 | 3.507639
50 | 3.837888 | 50 | 3.513254
51 | 3.841374 | 51 | 3.518917
52 | 3.844765 | 52 | 3.525045
53 | 3.848291 | 53 | 3.531252
54 | 3.851908 | 54 | 3.537607
55 | 3.855643 | 55 | 3.544184
56 | 3.859407 | 56 | 3.551111
57 | 3.863319 | 57 | 3.558077
58 | 3.86722 | 58 | 3.565484
59 | 3.871428 | 59 | 3.57307
60 | 3.875655 | 60 | 3.580906
61 | 3.88017 | 61 | 3.588897
62 | 3.884548 | 62 | 3.597116
63 | 3.889343 | 63 | 3.60561
64 | 3.894187 | 64 | 3.614342
65 | 3.899326 | 65 | 3.62324
66 | 3.904722 | 66 | 3.632446
67 | 3.91018 | 67 | 3.641593
68 | 3.915991 | 68 | 3.650923
69 | 3.92197 | 69 | 3.660471
70 | 3.928301 | 70 | 3.670215
71 | 3.93484 | 71 | 3.68002
72 | 3.941589 | 72 | 3.689854
73 | 3.948551 | 73 | 3.699926
74 | 3.955963 | 74 | 3.709962
75 | 3.963451 | 75 | 3.720207
76 | 3.971061 | 76 | 3.730378
77 | 3.97906 | 77 | 3.740784
78 | 3.987164 | 78 | 3.751231
79 | 3.995521 | 79 | 3.761603
80 | 4.003943 | 80 | 3.772322
81 | 4.012505 | 81 | 3.782985
82 | 4.021255 | 82 | 3.793915
83 | 4.030161 | 83 | 3.804859
84 | 4.039108 | 84 | 3.815881
85 | 4.04817 | 85 | 3.827102
86 | 4.057383 | 86 | 3.838526
87 | 4.066788 | 87 | 3.850082
88 | 4.076316 | 88 | 3.861677
89 | 4.085985 | 89 | 3.873608
90 | 4.09583 | 90 | 3.88564
91 | 4.105728 | 91 | 3.898039
92 | 4.115689 | 92 | 3.910576
93 | 4.12602 | 93 | 3.923436
94 | 4.136167 | 94 | 3.936916
95 | 4.146601 | 95 | 3.950717
96 | 4.157117 | 96 | 3.965837
97 | 4.167569 | 97 | 3.983013
98 | 4.178212 | 98 | 4.003457
99 | 4.189084 | 99 | 4.03111
100 | 4.2001 | 100 | 4.0876

## NMC C30 v SOC
C/30 Chg - SOC (%) | C/30 Chg - Voltage (V) | C/30 Dchg - SOC (%) | C/30 Dchg - Voltage (V)
0 | 2.733475 | 0 | 2.5
1 | 3.148292 | 1 | 3.062646
2 | 3.266651 | 2 | 3.195966
3 | 3.34609 | 3 | 3.284475
4 | 3.404743 | 4 | 3.350348
5 | 3.449657 | 5 | 3.398854
6 | 3.469516 | 6 | 3.420471
7 | 3.473745 | 7 | 3.430543
8 | 3.477574 | 8 | 3.437695
9 | 3.481543 | 9 | 3.443678
10 | 3.485543 | 10 | 3.448934
11 | 3.490266 | 11 | 3.453922
12 | 3.495543 | 12 | 3.458546
13 | 3.502055 | 13 | 3.463001
14 | 3.510304 | 14 | 3.467809
15 | 3.519829 | 15 | 3.47725
16 | 3.530041 | 16 | 3.490838
17 | 3.540087 | 17 | 3.501838
18 | 3.549357 | 18 | 3.512602
19 | 3.559402 | 19 | 3.523514
20 | 3.569481 | 20 | 3.53249
21 | 3.57701 | 21 | 3.539605
22 | 3.585125 | 22 | 3.546385
23 | 3.595014 | 23 | 3.553332
24 | 3.603961 | 24 | 3.560604
25 | 3.608751 | 25 | 3.567006
26 | 3.612364 | 26 | 3.572667
27 | 3.616564 | 27 | 3.577783
28 | 3.620086 | 28 | 3.58214
29 | 3.623537 | 29 | 3.586342
30 | 3.626524 | 30 | 3.590187
31 | 3.629389 | 31 | 3.593805
32 | 3.632613 | 32 | 3.597301
33 | 3.635545 | 33 | 3.600655
34 | 3.638688 | 34 | 3.604019
35 | 3.641621 | 35 | 3.607112
36 | 3.644468 | 36 | 3.610041
37 | 3.647706 | 37 | 3.613223
38 | 3.650523 | 38 | 3.616191
39 | 3.653399 | 39 | 3.619254
40 | 3.656679 | 40 | 3.62223
41 | 3.659676 | 41 | 3.625237
42 | 3.662968 | 42 | 3.628206
43 | 3.666123 | 43 | 3.631461
44 | 3.669517 | 44 | 3.634867
45 | 3.673158 | 45 | 3.638094
46 | 3.676587 | 46 | 3.641586
47 | 3.680585 | 47 | 3.645368
48 | 3.68444 | 48 | 3.649135
49 | 3.688926 | 49 | 3.653208
50 | 3.693286 | 50 | 3.657278
51 | 3.698153 | 51 | 3.661886
52 | 3.703308 | 52 | 3.666365
53 | 3.708601 | 53 | 3.671468
54 | 3.714659 | 54 | 3.676825
55 | 3.721047 | 55 | 3.682642
56 | 3.728013 | 56 | 3.688718
57 | 3.735688 | 57 | 3.69544
58 | 3.744301 | 58 | 3.703019
59 | 3.754295 | 59 | 3.71157
60 | 3.767167 | 60 | 3.721939
61 | 3.78202 | 61 | 3.73403
62 | 3.794097 | 62 | 3.747111
63 | 3.803291 | 63 | 3.75979
64 | 3.812002 | 64 | 3.771851
65 | 3.82042 | 65 | 3.782777
66 | 3.829065 | 66 | 3.792772
67 | 3.837506 | 67 | 3.802251
68 | 3.845632 | 68 | 3.811882
69 | 3.854624 | 69 | 3.821813
70 | 3.863909 | 70 | 3.831571
71 | 3.873473 | 71 | 3.841524
72 | 3.883452 | 72 | 3.851524
73 | 3.893358 | 73 | 3.861713
74 | 3.903397 | 74 | 3.872208
75 | 3.913565 | 75 | 3.882342
76 | 3.924068 | 76 | 3.892844
77 | 3.934326 | 77 | 3.903432
78 | 3.94464 | 78 | 3.913945
79 | 3.955186 | 79 | 3.924657
80 | 3.965786 | 80 | 3.935406
81 | 3.976735 | 81 | 3.946292
82 | 3.98748 | 82 | 3.957494
83 | 3.998478 | 83 | 3.968534
84 | 4.009488 | 84 | 3.979742
85 | 4.02062 | 85 | 3.991216
86 | 4.032118 | 86 | 4.002535
87 | 4.04357 | 87 | 4.014469
88 | 4.05522 | 88 | 4.02634
89 | 4.066775 | 89 | 4.038484
90 | 4.078726 | 90 | 4.050428
91 | 4.090512 | 91 | 4.06266
92 | 4.102526 | 92 | 4.074991
93 | 4.114358 | 93 | 4.087689
94 | 4.126453 | 94 | 4.10036
95 | 4.138534 | 95 | 4.112942
96 | 4.150723 | 96 | 4.126055
97 | 4.162861 | 97 | 4.139293
98 | 4.175313 | 98 | 4.152551
99 | 4.187413 | 99 | 4.166842
100 | 4.2001 | 100 | 4.185975

## LFP C30 v SOC
C/30 Chg - SOC (%) | C/30 Chg - Voltage (V) | C/30 Dchg - SOC (%) | C/30 Dchg - Voltage (V)
0 | 2.6246 | 0 | 1.9999
1 | 2.863729 | 1 | 2.654393
2 | 2.96822 | 2 | 2.820897
3 | 3.038173 | 3 | 2.915139
4 | 3.091702 | 4 | 2.98302
5 | 3.13388 | 5 | 3.035568
6 | 3.168888 | 6 | 3.079112
7 | 3.197991 | 7 | 3.115425
8 | 3.219275 | 8 | 3.146168
9 | 3.225426 | 9 | 3.167869
10 | 3.227424 | 10 | 3.176152
11 | 3.228911 | 11 | 3.180456
12 | 3.231006 | 12 | 3.182946
13 | 3.233717 | 13 | 3.184878
14 | 3.236711 | 14 | 3.186388
15 | 3.240793 | 15 | 3.187921
16 | 3.245911 | 16 | 3.190189
17 | 3.251629 | 17 | 3.1949
18 | 3.257574 | 18 | 3.201383
19 | 3.262782 | 19 | 3.206824
20 | 3.268549 | 20 | 3.211176
21 | 3.273946 | 21 | 3.215281
22 | 3.278614 | 22 | 3.21881
23 | 3.283072 | 23 | 3.223168
24 | 3.286549 | 24 | 3.227251
25 | 3.290181 | 25 | 3.231246
26 | 3.293579 | 26 | 3.234752
27 | 3.297503 | 27 | 3.237893
28 | 3.301275 | 28 | 3.240772
29 | 3.305065 | 29 | 3.243057
30 | 3.307608 | 30 | 3.245419
31 | 3.30947 | 31 | 3.248129
32 | 3.311081 | 32 | 3.250788
33 | 3.312904 | 33 | 3.254043
34 | 3.31389 | 34 | 3.257292
35 | 3.314524 | 35 | 3.260042
36 | 3.3149 | 36 | 3.262992
37 | 3.315189 | 37 | 3.265851
38 | 3.315486 | 38 | 3.268701
39 | 3.315783 | 39 | 3.270926
40 | 3.31608 | 40 | 3.27256
41 | 3.316371 | 41 | 3.273717
42 | 3.316734 | 42 | 3.274677
43 | 3.317076 | 43 | 3.27522
44 | 3.317409 | 44 | 3.275821
45 | 3.3175 | 45 | 3.276598
46 | 3.317836 | 46 | 3.277229
47 | 3.3181 | 47 | 3.277844
48 | 3.31822 | 48 | 3.278268
49 | 3.318553 | 49 | 3.278591
50 | 3.31885 | 50 | 3.2787
51 | 3.319147 | 51 | 3.278807
52 | 3.319425 | 52 | 3.279163
53 | 3.320065 | 53 | 3.279457
54 | 3.320747 | 54 | 3.27978
55 | 3.321021 | 55 | 3.280141
56 | 3.321333 | 56 | 3.280432
57 | 3.321618 | 57 | 3.28072
58 | 3.322019 | 58 | 3.28112
59 | 3.322707 | 59 | 3.281599
60 | 3.323224 | 60 | 3.281886
61 | 3.323676 | 61 | 3.282044
62 | 3.3245 | 62 | 3.28241
63 | 3.325114 | 63 | 3.283226
64 | 3.325816 | 64 | 3.283587
65 | 3.326889 | 65 | 3.2842
66 | 3.328219 | 66 | 3.284874
67 | 3.329916 | 67 | 3.285931
68 | 3.331678 | 68 | 3.287099
69 | 3.333699 | 69 | 3.28806
70 | 3.336444 | 70 | 3.289409
71 | 3.339862 | 71 | 3.291137
72 | 3.343449 | 72 | 3.293935
73 | 3.347656 | 73 | 3.297647
74 | 3.351208 | 74 | 3.303129
75 | 3.353838 | 75 | 3.308538
76 | 3.354797992 | 76 | 3.313077
77 | 3.355081 | 77 | 3.315817
78 | 3.3553 | 78 | 3.317507
79 | 3.3553 | 79 | 3.318606
80 | 3.3553 | 80 | 3.319493
81 | 3.35532 | 81 | 3.320305
82 | 3.355656 | 82 | 3.320656
83 | 3.355937 | 83 | 3.320979
84 | 3.35615 | 84 | 3.321598
85 | 3.356549 | 85 | 3.322144
86 | 3.356851 | 86 | 3.322442
87 | 3.357243 | 87 | 3.322745
88 | 3.357536 | 88 | 3.323163
89 | 3.357832 | 89 | 3.323742
90 | 3.358142 | 90 | 3.3240291
91 | 3.358784 | 91 | 3.324339
92 | 3.359967 | 92 | 3.324948
93 | 3.360665 | 93 | 3.325547
94 | 3.361871 | 94 | 3.326224
95 | 3.363084 | 95 | 3.326524
96 | 3.365632 | 96 | 3.327445
97 | 3.370393 | 97 | 3.328979
98 | 3.380413 | 98 | 3.336341
99 | 3.414794 | 99 | 3.367642
100 | 3.5996 | 100 | 3.5385